## %T
Wavelength | T
300 | 9.5e-05
301 | 9.5e-05
302 | 9.5e-05
303 | 9.5e-05
304 | 9.5e-05
305 | 9.5e-05
306 | 9.5e-05
307 | 9.5e-05
308 | 9.5e-05
309 | 9.5e-05
310 | 9.5e-05
311 | 9.5e-05
312 | 9.5e-05
313 | 9.5e-05
314 | 9.5e-05
315 | 9.5e-05
316 | 9.5e-05
317 | 9.5e-05
318 | 9.5e-05
319 | 9.5e-05
320 | 9.5e-05
321 | 9.5e-05
322 | 9.5e-05
323 | 9.5e-05
324 | 9.5e-05
325 | 9.5e-05
326 | 9.5e-05
327 | 9.5e-05
328 | 9.5e-05
329 | 0.000133034
330 | 0.000160285
331 | 0.000115078
332 | 0.000204585
333 | 0.000237444
334 | 0.000310694
335 | 0.00031245
336 | 0.000266873
337 | 0.000236969
338 | 0.000260347
339 | 0.000178451
340 | 0.000145918
341 | 0.000145066
342 | 0.00014127
343 | 0.000132426
344 | 0.000140954
345 | 0.00013425
346 | 0.00012173
347 | 0.00010637
348 | 0.000113428
349 | 9.94962e-05
350 | 9.90456e-05
351 | 0.000101345
352 | 0.000106996
353 | 9.5e-05
354 | 0.000120047
355 | 9.5e-05
356 | 9.5e-05
357 | 9.5e-05
358 | 9.5e-05
359 | 9.5e-05
360 | 9.5e-05
361 | 9.5e-05
362 | 9.5e-05
363 | 9.5e-05
364 | 9.5e-05
365 | 9.5e-05
366 | 9.5e-05
367 | 9.5e-05
368 | 9.5e-05
369 | 9.5e-05
370 | 9.5e-05
371 | 9.5e-05
372 | 9.5e-05
373 | 9.5e-05
374 | 9.5e-05
375 | 9.5e-05
376 | 9.5e-05
377 | 9.5e-05
378 | 9.5e-05
379 | 9.5e-05
380 | 9.5e-05
381 | 9.5e-05
382 | 9.5e-05
383 | 9.5e-05
384 | 9.5e-05
385 | 9.5e-05
386 | 9.5e-05
387 | 9.5e-05
388 | 9.5e-05
389 | 9.5e-05
390 | 9.5e-05
391 | 9.5e-05
392 | 9.5e-05
393 | 9.5e-05
394 | 9.5e-05
395 | 9.5e-05
396 | 9.5e-05
397 | 9.5e-05
398 | 9.5e-05
399 | 9.5e-05
400 | 9.5e-05
401 | 9.5e-05
402 | 9.5e-05
403 | 9.5e-05
404 | 9.5e-05
405 | 9.5e-05
406 | 9.5e-05
407 | 9.5e-05
408 | 9.5e-05
409 | 9.5e-05
410 | 9.5e-05
411 | 9.5e-05
412 | 9.5e-05
413 | 9.5e-05
414 | 9.5e-05
415 | 9.5e-05
416 | 9.5e-05
417 | 9.5e-05
418 | 9.5e-05
419 | 9.5e-05
420 | 9.5e-05
421 | 9.5e-05
422 | 9.5e-05
423 | 9.5e-05
424 | 9.5e-05
425 | 9.5e-05
426 | 9.5e-05
427 | 9.5e-05
428 | 9.5e-05
429 | 9.5e-05
430 | 9.5e-05
431 | 9.5e-05
432 | 9.5e-05
433 | 9.5e-05
434 | 9.5e-05
435 | 9.5e-05
436 | 9.5e-05
437 | 9.5e-05
438 | 9.5e-05
439 | 9.5e-05
440 | 9.5e-05
441 | 9.5e-05
442 | 9.5e-05
443 | 9.5e-05
444 | 9.5e-05
445 | 9.5e-05
446 | 9.5e-05
447 | 9.5e-05
448 | 9.5e-05
449 | 9.5e-05
450 | 9.5e-05
451 | 9.5e-05
452 | 9.5e-05
453 | 9.5e-05
454 | 9.5e-05
455 | 9.5e-05
456 | 9.5e-05
457 | 9.5e-05
458 | 9.5e-05
459 | 9.5e-05
460 | 9.5e-05
461 | 9.5e-05
462 | 9.5e-05
463 | 9.5e-05
464 | 9.5e-05
465 | 9.5e-05
466 | 9.5e-05
467 | 9.5e-05
468 | 9.5e-05
469 | 9.5e-05
470 | 9.5e-05
471 | 9.5e-05
472 | 9.5e-05
473 | 9.5e-05
474 | 9.5e-05
475 | 9.5e-05
476 | 9.5e-05
477 | 9.5e-05
478 | 9.5e-05
479 | 9.5e-05
480 | 9.5e-05
481 | 9.5e-05
482 | 9.5e-05
483 | 9.5e-05
484 | 9.5e-05
485 | 9.5e-05
486 | 9.5e-05
487 | 9.5e-05
488 | 9.5e-05
489 | 9.5e-05
490 | 9.5e-05
491 | 9.5e-05
492 | 9.5e-05
493 | 9.5e-05
494 | 9.5e-05
495 | 9.5e-05
496 | 9.5e-05
497 | 9.5e-05
498 | 9.5e-05
499 | 9.5e-05
500 | 9.5e-05
501 | 9.5e-05
502 | 9.5e-05
503 | 9.5e-05
504 | 9.5e-05
505 | 9.5e-05
506 | 9.5e-05
507 | 9.5e-05
508 | 9.5e-05
509 | 9.5e-05
510 | 9.5e-05
511 | 9.5e-05
512 | 9.5e-05
513 | 9.5e-05
514 | 9.5e-05
515 | 9.5e-05
516 | 9.5e-05
517 | 9.5e-05
518 | 9.5e-05
519 | 0.000298444
520 | 0.00183042
521 | 0.0173051
522 | 0.245299
523 | 5.06313
524 | 47.3317
525 | 93.6904
526 | 97.731
527 | 97.9722
528 | 98.2202
529 | 98.0179
530 | 98.1871
531 | 97.7882
532 | 97.7692
533 | 98.1512
534 | 98.0536
535 | 97.561
536 | 97.203
537 | 97.2813
538 | 97.7216
539 | 97.7178
540 | 97.6834
541 | 97.7305
542 | 97.6404
543 | 97.6596
544 | 97.2975
545 | 97.0253
546 | 97.0117
547 | 97.3786
548 | 97.7397
549 | 98.0147
550 | 97.9177
551 | 97.6368
552 | 97.4629
553 | 97.6048
554 | 97.6988
555 | 97.9099
556 | 97.7496
557 | 97.6982
558 | 97.4061
559 | 97.3827
560 | 97.387
561 | 97.4987
562 | 97.5584
563 | 97.6975
564 | 97.0808
565 | 96.9051
566 | 96.9299
567 | 96.9094
568 | 97.3061
569 | 97.792
570 | 97.9023
571 | 97.9793
572 | 97.883
573 | 97.6891
574 | 97.651
575 | 97.6164
576 | 97.8117
577 | 97.7953
578 | 97.9404
579 | 97.924
580 | 97.8281
581 | 98.0448
582 | 97.8263
583 | 97.9217
584 | 97.8362
585 | 97.9969
586 | 97.3995
587 | 97.2563
588 | 97.188
589 | 96.8034
590 | 96.6431
591 | 96.6224
592 | 96.6419
593 | 97.0702
594 | 97.1987
595 | 97.4956
596 | 97.6159
597 | 97.7373
598 | 97.8065
599 | 97.9455
600 | 97.9833
601 | 97.8985
602 | 97.8963
603 | 97.8436
604 | 97.8099
605 | 97.6291
606 | 97.633
607 | 97.6458
608 | 97.6707
609 | 97.6183
610 | 97.8211
611 | 97.7357
612 | 97.7651
613 | 97.6853
614 | 97.6222
615 | 97.4078
616 | 97.3735
617 | 97.4058
618 | 97.3675
619 | 97.3312
620 | 97.6423
621 | 97.6545
622 | 97.7364
623 | 97.7268
624 | 97.6524
625 | 97.4799
626 | 97.455
627 | 97.2196
628 | 97.0976
629 | 97.2434
630 | 97.137
631 | 97.4348
632 | 97.6538
633 | 97.918
634 | 97.8016
635 | 97.8372
636 | 97.7987
637 | 97.8657
638 | 97.793
639 | 97.852
640 | 97.8765
641 | 98.0455
642 | 97.8231
643 | 97.9291
644 | 98.0888
645 | 98.1163
646 | 98.2325
647 | 97.939
648 | 97.7546
649 | 97.8617
650 | 97.8835
651 | 97.8262
652 | 97.7219
653 | 97.8785
654 | 97.8689
655 | 98.1199
656 | 98.0523
657 | 98.0268
658 | 98.0565
659 | 97.898
660 | 97.7073
661 | 97.7472
662 | 97.7017
663 | 97.5866
664 | 97.5169
665 | 97.5983
666 | 97.5137
667 | 97.6547
668 | 97.5602
669 | 97.5024
670 | 97.5865
671 | 97.5186
672 | 97.3113
673 | 97.405
674 | 97.3807
675 | 97.4022
676 | 97.3421
677 | 97.5265
678 | 97.4705
679 | 97.5161
680 | 97.5302
681 | 97.7646
682 | 97.6726
683 | 97.6522
684 | 97.5158
685 | 97.3759
686 | 97.1474
687 | 97.2526
688 | 97.083
689 | 96.9737
690 | 97.0744
691 | 97.1326
692 | 97.0939
693 | 97.3495
694 | 97.2545
695 | 97.1798
696 | 97.2459
697 | 97.1594
698 | 96.7977
699 | 96.7421
700 | 96.3197
701 | 96.5005
702 | 96.1573
703 | 96.0937
704 | 96.5081
705 | 96.4171
706 | 96.7492
707 | 96.9963
708 | 97.049
709 | 97.2787
710 | 97.445
711 | 97.3026
712 | 97.4173
713 | 97.0592
714 | 97.2692
715 | 96.7627
716 | 96.5996
717 | 96.2233
718 | 96.437
719 | 96.2999
720 | 96.2631
721 | 96.3774
722 | 96.5802
723 | 96.7368
724 | 97.1179
725 | 97.1811
726 | 97.3502
727 | 97.3839
728 | 97.3746
729 | 97.3947
730 | 97.2248
731 | 97.0272
732 | 96.7405
733 | 96.6115
734 | 96.8903
735 | 96.963
736 | 96.9916
737 | 97.1427
738 | 97.5352
739 | 97.4998
740 | 97.4765
741 | 97.6994
742 | 97.7104
743 | 97.893
744 | 97.652
745 | 97.4601
746 | 97.2168
747 | 97.1042
748 | 96.8634
749 | 96.4291
750 | 96.2714
751 | 96.2902
752 | 96.4402
753 | 96.473
754 | 96.4926
755 | 96.7481
756 | 97.1002
757 | 97.1508
758 | 97.4672
759 | 97.4727
760 | 97.6495
761 | 97.2348
762 | 97.0856
763 | 96.7448
764 | 96.3084
765 | 96.0367
766 | 95.5019
767 | 95.1727
768 | 94.8151
769 | 94.6667
770 | 94.6302
771 | 95.0111
772 | 95.0783
773 | 95.0348
774 | 96.075
775 | 96.1257
776 | 96.1183
777 | 96.3961
778 | 96.1817
779 | 96.6589
780 | 96.934
781 | 96.02
782 | 95.8689
783 | 95.6253
784 | 94.8439
785 | 94.4782
786 | 94.1105
787 | 93.5877
788 | 93.8775
789 | 93.5213
790 | 93.6916
791 | 93.8394
792 | 94.1878
793 | 94.3663
794 | 94.8744
795 | 95.1799
796 | 95.3023
797 | 95.7199
798 | 95.8052
799 | 96.3018
800 | 96.0676
801 | 96.6807
802 | 96.0754
803 | 96.0119
804 | 95.1825
805 | 95.1671
806 | 95.1814
807 | 94.5368
808 | 93.7251
809 | 93.8756
810 | 92.7332
811 | 94.5506
812 | 94.4679
813 | 95.2874
814 | 96.0008
815 | 94.9879
816 | 95.3532
817 | 96.2642
818 | 95.6952
819 | 96.7569
820 | 97.1364
821 | 96.5441
822 | 97.1639
823 | 96.4591
824 | 96.3604
825 | 96.3345
826 | 95.6976
827 | 95.7534
828 | 95.334
829 | 95.5676
830 | 95.595
831 | 95.3133
832 | 95.0275
833 | 96.229
834 | 95.8818
835 | 95.693
836 | 95.6817
837 | 95.9915
838 | 97.097
839 | 96.9452
840 | 97.4059
841 | 96.9468
842 | 97.2486
843 | 97.2342
844 | 98.1432
845 | 97.7861
846 | 96.8157
847 | 95.8693
848 | 96.3775
849 | 96.5202
850 | 95.807
851 | 95.1371
852 | 95.0954
853 | 95.5465
854 | 94.8143
855 | 95.1281
856 | 94.8419
857 | 95.9318
858 | 95.5936
859 | 95.7878
860 | 95.4964
861 | 96.5164
862 | 96.5397
863 | 96.5161
864 | 96.2484
865 | 96.0636
866 | 96.9645
867 | 97.1748
868 | 95.3664
869 | 96.1425
870 | 95.5626
871 | 95.0064
872 | 94.8432
873 | 94.9634
874 | 93.9217
875 | 93.7463
876 | 94.3109
877 | 93.7906
878 | 94.0227
879 | 93.575
880 | 93.3573
881 | 94.4003
882 | 94.994
883 | 94.6728
884 | 94.7436
885 | 94.989
886 | 95.8345
887 | 96.6499
888 | 96.4598
889 | 95.2083
890 | 96.4863
891 | 96.1072
892 | 95.4909
893 | 95.8715
894 | 95.9349
895 | 95.736
896 | 94.3274
897 | 94.6054
898 | 93.5241
899 | 93.8511
900 | 93.2759
901 | 93.0385
902 | 92.0754
903 | 93.9386
904 | 92.8596
905 | 92.8987
906 | 93.0553
907 | 93.4672
908 | 94.8676
909 | 93.677
910 | 94.646
911 | 95.0019
912 | 95.1653
913 | 95.1985
914 | 95.2796
915 | 95.9137
916 | 95.9748
917 | 95.6454
918 | 94.5745
919 | 94.4617
920 | 94.4751
921 | 93.5816
922 | 93.7059
923 | 94.408
924 | 92.6486
925 | 93.8262
926 | 92.0273
927 | 92.4305
928 | 92.0712
929 | 91.8161
930 | 92.1789
931 | 92.0873
932 | 90.8638
933 | 92.1085
934 | 91.973
935 | 92.7091
936 | 92.8465
937 | 93.4563
938 | 92.9933
939 | 92.9871
940 | 94.6995
941 | 94.1595
942 | 94.8639
943 | 94.908
944 | 95.8039
945 | 95.1689
946 | 95.2702
947 | 94.115
948 | 94.6131
949 | 94.7391
950 | 94.0027
951 | 93.8585
952 | 93.3111
953 | 92.8107
954 | 92.3114
955 | 91.7038
956 | 92.6713
957 | 91.9158
958 | 91.2597
959 | 92.1732
960 | 91.9567
961 | 92.8042
962 | 90.8877
963 | 92.3484
964 | 93.11
965 | 93.5895
966 | 93.9377
967 | 93.6839
968 | 93.1638
969 | 94.2047
970 | 94.4611
971 | 95.6406
972 | 95.5336
973 | 95.1618
974 | 94.6037
975 | 95.4082
976 | 94.8693
977 | 95.3539
978 | 95.4364
979 | 94.8847
980 | 95.5245
981 | 94.3361
982 | 94.319
983 | 93.6021
984 | 92.5245
985 | 93.1607
986 | 92.2113
987 | 92.3625
988 | 92.3207
989 | 92.1481
990 | 92.1966
991 | 91.7317
992 | 93.2665
993 | 91.638
994 | 93.5683
995 | 91.8641
996 | 93.1188
997 | 93.5244
998 | 93.796
999 | 94.4374
1000 | 94.5355